## Sheet1
number of data | Wa (%) | W/total | w/c | Natural Coarse aggregate (%) | Recycled Coarse aggregate (%) | Natural fine aggregate (%) | Recycled fine aggregate (%) | F'c(Mpa)
1 | 1.019044 | 0.09677419 | 0.55 | 100 | 0 | 100 | 0 | 48.6
2 | 1.418495 | 0.09694097 | 0.55 | 80 | 20 | 100 | 0 | 45.3
3 | 2.008374 | 0.09752926 | 0.55 | 50 | 50 | 100 | 0 | 42.5
4 | 2.991847 | 0.09808195 | 0.55 | 0 | 100 | 100 | 0 | 38.1
5 | 1.021822 | 0.09808195 | 0.55 | 100 | 0 | 75 | 25 | 43.6
6 | 1.428679 | 0.09825328 | 0.55 | 80 | 20 | 75 | 25 | 42.8
7 | 2.029487 | 0.09885764 | 0.55 | 50 | 50 | 75 | 25 | 41.7
8 | 3.03088 | 0.09942554 | 0.55 | 0 | 100 | 75 | 25 | 36.8
9 | 1.023018 | 0.09864095 | 0.55 | 100 | 0 | 65 | 35 | 40.7
10 | 1.433063 | 0.09881423 | 0.55 | 80 | 20 | 65 | 35 | 41
11 | 2.038576 | 0.09942554 | 0.55 | 50 | 50 | 65 | 35 | 37.1
12 | 3.047679 | 0.1 | 0.55 | 0 | 100 | 65 | 35 | 25.2
13 | 1.016649 | 0.07512521 | 0.45 | 100 | 0 | 100 | 0 | 66.8
14 | 1.408941 | 0.07534533 | 0.45 | 80 | 20 | 100 | 0 | 62.4
15 | 1.994139 | 0.07563025 | 0.45 | 50 | 50 | 100 | 0 | 55.8
16 | 2.958022 | 0.07617435 | 0.45 | 0 | 100 | 100 | 0 | 42
17 | 1.018278 | 0.07575758 | 0.45 | 100 | 0 | 75 | 25 | 54.4
18 | 1.414914 | 0.07598143 | 0.45 | 80 | 20 | 75 | 25 | 49.7
19 | 2.006544 | 0.07627119 | 0.45 | 50 | 50 | 75 | 25 | 44.3
20 | 2.980924 | 0.07682458 | 0.45 | 0 | 100 | 75 | 25 | 39.5
21 | 1.018278 | 0.07640068 | 0.45 | 100 | 0 | 65 | 35 | 45.9
22 | 1.414914 | 0.07662835 | 0.45 | 80 | 20 | 65 | 35 | 43.6
23 | 2.006544 | 0.07692308 | 0.45 | 50 | 50 | 65 | 35 | 40.4
24 | 2.980924 | 0.07748601 | 0.45 | 0 | 100 | 65 | 35 | 38.3
25 | 1.019044 | 0.09677419 | 0.55 | 100 | 0 | 100 | 0 | 48.6
26 | 1.418495 | 0.09694097 | 0.55 | 80 | 20 | 100 | 0 | 45.3
27 | 2.008374 | 0.09752926 | 0.55 | 50 | 50 | 100 | 0 | 42.5
28 | 2.991847 | 0.09808195 | 0.55 | 0 | 100 | 100 | 0 | 38.1
29 | 1.021471 | 0.09733939 | 0.55 | 100 | 0 | 75 | 25 | 52.9
30 | 1.427429 | 0.0975504 | 0.55 | 80 | 20 | 75 | 25 | 50.1
31 | 2.031329 | 0.09793254 | 0.55 | 50 | 50 | 75 | 25 | 48.1
32 | 3.026228 | 0.09857612 | 0.55 | 0 | 100 | 75 | 25 | 45.3
33 | 1.023018 | 0.09269559 | 0.55 | 100 | 0 | 65 | 35 | 68.9
34 | 1.433063 | 0.09284859 | 0.55 | 80 | 20 | 65 | 35 | 63
35 | 2.038576 | 0.09338812 | 0.55 | 50 | 50 | 65 | 35 | 56.5
36 | 3.047679 | 0.09389475 | 0.55 | 0 | 100 | 65 | 35 | 54.5
37 | 1.019062 | 0.08693808 | 0.5 | 100 | 0 | 100 | 0 | 54.1
38 | 1.418093 | 0.08715986 | 0.5 | 80 | 20 | 100 | 0 | 51.7
39 | 2.012402 | 0.08749466 | 0.5 | 50 | 50 | 100 | 0 | 47.1
40 | 2.992087 | 0.08813414 | 0.5 | 0 | 100 | 100 | 0 | 43.4
41 | 1.019054 | 0.08743869 | 0.5 | 100 | 0 | 75 | 25 | 57.6
42 | 1.41906 | 0.08785087 | 0.5 | 80 | 20 | 75 | 25 | 55.8
43 | 2.010827 | 0.08800172 | 0.5 | 50 | 50 | 75 | 25 | 52.5
44 | 2.991862 | 0.08857205 | 0.5 | 0 | 100 | 75 | 25 | 51.2
45 | 1.016649 | 0.07512521 | 0.45 | 100 | 0 | 100 | 0 | 66.8
46 | 1.408941 | 0.07534533 | 0.45 | 80 | 20 | 100 | 0 | 62.4
47 | 1.994139 | 0.07563025 | 0.45 | 50 | 50 | 100 | 0 | 56.8
48 | 2.958022 | 0.07617435 | 0.45 | 0 | 100 | 100 | 0 | 52.1
49 | 1.01661 | 0.0754717 | 0.45 | 100 | 0 | 75 | 25 | 70.1
50 | 1.414426 | 0.07662835 | 0.45 | 80 | 20 | 75 | 25 | 67.3
51 | 1.992477 | 0.07598143 | 0.45 | 50 | 50 | 75 | 25 | 63.4
52 | 2.957458 | 0.07646559 | 0.45 | 0 | 100 | 75 | 25 | 61.1
53 | 1.016606 | 0.06587073 | 0.4 | 100 | 0 | 100 | 0 | 72.3
54 | 1.408381 | 0.06606111 | 0.4 | 80 | 20 | 100 | 0 | 69.6
55 | 1.994396 | 0.0663075 | 0.4 | 50 | 50 | 100 | 0 | 65.3
56 | 2.958105 | 0.06677796 | 0.4 | 0 | 100 | 100 | 0 | 58.5
57 | 1.016596 | 0.06622517 | 0.4 | 100 | 0 | 75 | 25 | 76.7
58 | 1.581311 | 0.09054895 | 0.4 | 80 | 20 | 75 | 25 | 73.9
59 | 1.993435 | 0.0666389 | 0.4 | 50 | 50 | 75 | 25 | 70.1
60 | 2.957962 | 0.06708595 | 0.4 | 0 | 100 | 75 | 25 | 68.7
61 | 1.25 | 0.09224138 | 0.6062323 | 100 | 0 | 100 | 0 | 48.3
62 | 1.25 | 0.09521758 | 0.6260623 | 100 | 0 | 100 | 0 | 40.2
63 | 1.25 | 0.09004739 | 0.592068 | 100 | 0 | 100 | 0 | 46
64 | 2.411173 | 0.09434783 | 0.6147309 | 80 | 20 | 100 | 0 | 44.9
65 | 2.387799 | 0.1000435 | 0.6515581 | 80 | 20 | 100 | 0 | 43.2
66 | 2.437873 | 0.08956522 | 0.5835694 | 80 | 20 | 100 | 0 | 43
67 | 4.08731 | 0.1009255 | 0.6487252 | 50 | 50 | 100 | 0 | 44.7
68 | 4.048645 | 0.1089546 | 0.6997167 | 50 | 50 | 100 | 0 | 39.7
69 | 4.125343 | 0.09114927 | 0.5864023 | 50 | 50 | 100 | 0 | 38.1
70 | 6.710226 | 0.1089512 | 0.6827195 | 0 | 100 | 100 | 0 | 46.8
71 | 6.707943 | 0.1227355 | 0.7677054 | 0 | 100 | 100 | 0 | 43.3
72 | 6.711522 | 0.09444193 | 0.592068 | 0 | 100 | 100 | 0 | 39.1
73 | 1.02404 | 0.09677419 | 0.5487805 | 100 | 0 | 100 | 0 | 48.6
74 | 1.35574 | 0.09694097 | 0.5487805 | 80 | 20 | 100 | 0 | 45.3
75 | 1.84936 | 0.09752926 | 0.5487805 | 50 | 50 | 100 | 0 | 42.5
76 | 2.34974 | 0.09778357 | 0.5487805 | 20 | 80 | 100 | 0 | 39.2
77 | 2.68106 | 0.09808195 | 0.5487805 | 0 | 100 | 100 | 0 | 37.1
78 | 1.02506 | 0.09736045 | 0.7317073 | 100 | 0 | 75 | 25 | 47.1
79 | 1.3602 | 0.09752926 | 0.7317073 | 80 | 20 | 75 | 25 | 43.8
80 | 1.85832 | 0.09812473 | 0.7317073 | 50 | 50 | 75 | 25 | 42.8
81 | 2.36222 | 0.09838216 | 0.7317073 | 20 | 80 | 75 | 25 | 38.9
82 | 2.69602 | 0.09868421 | 0.7317073 | 0 | 100 | 75 | 25 | 36.7
83 | 0.4 | 0.06498952 | 0.4 | 100 | 0 | 100 | 0 | 44
84 | 3.842619 | 0.06638116 | 0.4 | 26.66667 | 73.33333 | 100 | 0 | 41
85 | 0.7 | 0.06567797 | 0.4 | 100 | 0 | 100 | 0 | 36
86 | 3.628143 | 0.06695464 | 0.4 | 26.13636 | 73.86364 | 100 | 0 | 38
87 | 2 | 0.06666667 | 0.4 | 100 | 0 | 100 | 0 | 45
88 | 5.0749 | 0.06813187 | 0.4 | 26.19048 | 73.80952 | 100 | 0 | 43
89 | 0.4 | 0.07130658 | 0.7 | 100 | 0 | 100 | 0 | 22
90 | 3.847623 | 0.07270353 | 0.7 | 26.55367 | 73.44633 | 100 | 0 | 20
91 | 0.7 | 0.06816221 | 0.7 | 100 | 0 | 100 | 0 | 18.5
92 | 3.628143 | 0.06935909 | 0.7 | 26.13636 | 73.86364 | 100 | 0 | 17.5
93 | 2 | 0.07423581 | 0.7 | 100 | 0 | 100 | 0 | 24.5
94 | 5.0749 | 0.07589286 | 0.7 | 26.19048 | 73.80952 | 100 | 0 | 22.5
95 | 8.749744 | 0.09676183 | 0.5 | 0 | 100 | 0 | 100 | 25.23
96 | 5.284016 | 0.09230066 | 0.5 | 0 | 100 | 100 | 0 | 30.17
97 | 8.793443 | 0.09678038 | 0.5 | 0 | 100 | 0 | 100 | 20.26
98 | 5.1693 | 0.09203153 | 0.5 | 0 | 100 | 100 | 0 | 36.16
99 | 8.916684 | 0.09831597 | 0.7 | 0 | 100 | 0 | 100 | 9.74
100 | 5.122176 | 0.09303182 | 0.7 | 0 | 100 | 100 | 0 | 27.66
101 | 9.029123 | 0.09833033 | 0.7 | 0 | 100 | 0 | 100 | 14.32
102 | 5.013648 | 0.09275841 | 0.7 | 0 | 100 | 100 | 0 | 20.42
103 | 1.6084 | 0.0770016 | 0.5 | 100 | 0 | 100 | 0 | 39.5
104 | 1.665892 | 0.07727361 | 0.5 | 70 | 30 | 100 | 0 | 36.7
105 | 1.70406 | 0.07747888 | 0.5 | 50 | 50 | 100 | 0 | 38
106 | 1.799834 | 0.0779274 | 0.5 | 0 | 100 | 100 | 0 | 36
107 | 2.125495 | 0.07765078 | 0.5 | 100 | 0 | 70 | 30 | 30.4
108 | 2.471709 | 0.07806645 | 0.5 | 100 | 0 | 50 | 50 | 29.3
109 | 2.827739 | 0.05951005 | 0.5 | 100 | 0 | 0 | 100 | 27
110 | 2.417411 | 0.07778884 | 0.5 | 70 | 30 | 100 | 0 | 32.6
111 | 2.954206 | 0.07834605 | 0.5 | 50 | 50 | 100 | 0 | 30.4
112 | 4.299884 | 0.07973828 | 0.5 | 0 | 100 | 100 | 0 | 29.5
113 | 1.113333 | 0.08238276 | 0.5492958 | 100 | 0 | 100 | 0 | 43.8
114 | 6.243357 | 0.0856014 | 0.5492958 | 0 | 100 | 100 | 0 | 34.3
115 | 2.900699 | 0.08448873 | 0.5492958 | 0 | 100 | 100 | 0 | 35.6
116 | 0.5 | 0.07790008 | 0.7 | 100 | 0 | 100 | 0 | 18.1
117 | 3.9 | 0.07715648 | 0.67 | 0 | 100 | 100 | 0 | 18
118 | 3.8 | 0.07611549 | 0.67 | 0 | 100 | 100 | 0 | 15.4
119 | 0.5 | 0.06184626 | 0.35 | 100 | 0 | 100 | 0 | 37.5
120 | 3.9 | 0.06326949 | 0.35 | 0 | 100 | 100 | 0 | 36.4
121 | 3.8 | 0.06580362 | 0.36 | 0 | 100 | 100 | 0 | 35.7
122 | 0.5 | 0.06334805 | 0.34 | 100 | 0 | 100 | 0 | 48.4
123 | 3.9 | 0.06498781 | 0.34 | 0 | 100 | 100 | 0 | 44.4
124 | 3.8 | 0.06487963 | 0.34 | 0 | 100 | 100 | 0 | 43.8
125 | 3.3 | 0.08559499 | 0.64 | 0 | 100 | 100 | 0 | 38
126 | 1.35 | 0.08559499 | 0.64 | 100 | 0 | 100 | 0 | 39.94
127 | 3.3 | 0.08559499 | 0.58 | 0 | 100 | 100 | 0 | 45
128 | 2.373148 | 0.08559499 | 0.58 | 50 | 50 | 100 | 0 | 40.5
129 | 2.847516 | 0.08559499 | 0.58 | 25.01 | 74.99 | 100 | 0 | 43.5
130 | 1.35 | 0.08742004 | 0.55 | 100 | 0 | 100 | 0 | 41.36
131 | 3.3 | 0.08742004 | 0.55 | 0 | 100 | 100 | 0 | 48
132 | 1.39 | 0.05353895 | 0.285 | 100 | 0 | 100 | 0 | 102.09
133 | 1.24 | 0.05450642 | 0.285 | 81.14264 | 18.85736 | 100 | 0 | 108.03
134 | 1.51 | 0.05855784 | 0.285 | 51.81723 | 48.18277 | 100 | 0 | 104.8
135 | 1.51 | 0.06545675 | 0.285 | 0 | 100 | 100 | 0 | 108.51
136 | 1.76 | 0.05507293 | 0.285 | 81.67638 | 18.32362 | 100 | 0 | 102.48
137 | 1.93 | 0.06022111 | 0.285 | 52.70205 | 47.29795 | 100 | 0 | 103.1
138 | 2.43 | 0.06948012 | 0.285 | 0 | 100 | 100 | 0 | 100.78
139 | 2.08 | 0.05579742 | 0.285 | 82.23273 | 17.76727 | 100 | 0 | 104.28
140 | 2.12 | 0.06191112 | 0.285 | 53.65324 | 46.34676 | 100 | 0 | 96.84
141 | 2.17 | 0.07240511 | 0.285 | 0 | 100 | 100 | 0 | 91.23
142 | 0.8 | 0.06500605 | 0.41 | 100 | 0 | 100 | 0 | 59.4
143 | 0.8114842 | 0.06754995 | 0.42 | 100 | 0 | 92 | 8 | 62.2
144 | 3.1048 | 0.07016502 | 0.44 | 100 | 0 | 83.70253 | 16.29747 | 58.4
145 | 4.29215 | 0.0728253 | 0.45 | 100 | 0 | 74.91857 | 25.08143 | 61.3
146 | 6.693455 | 0.07623182 | 0.46 | 100 | 0 | 56.28227 | 43.71773 | 60.8
147 | 13.1 | 0.08087446 | 0.48 | 100 | 0 | 100 | 0 | 61
148 | 1.620021 | 0.09688507 | 0.55 | 100 | 0 | 100 | 0 | 43.4
149 | 2.249355 | 0.09845012 | 0.55 | 82.92201 | 17.07799 | 100 | 0 | 39.4
150 | 3.206533 | 0.1008723 | 0.55 | 54.80167 | 45.19833 | 100 | 0 | 37.8
151 | 4.798434 | 0.1070496 | 0.55 | 0 | 100 | 100 | 0 | 27.9
152 | 1.620021 | 0.09688507 | 0.55 | 100 | 0 | 100 | 0 | 43.4
153 | 2.220853 | 0.09776718 | 0.55 | 81.63265 | 18.36735 | 100 | 0 | 39.7
154 | 3.105814 | 0.09918628 | 0.55 | 52.71084 | 47.28916 | 100 | 0 | 33.9
155 | 4.549292 | 0.1007821 | 0.55 | 0 | 100 | 100 | 0 | 32.3
156 | 1.620021 | 0.09688507 | 0.55 | 100 | 0 | 100 | 0 | 43.4
157 | 1.992362 | 0.09713547 | 0.55 | 80.45977 | 19.54023 | 100 | 0 | 45.3
158 | 2.547476 | 0.09772481 | 0.55 | 50.87379 | 49.12621 | 100 | 0 | 42.5
159 | 3.471387 | 0.09823568 | 0.55 | 0 | 100 | 100 | 0 | 38.1
160 | 0.4 | 0.07505071 | 0.43 | 100 | 0 | 100 | 0 | 35.9
161 | 3.270103 | 0.07724426 | 0.43 | 70 | 30 | 100 | 0 | 34.1
162 | 5.073596 | 0.07855626 | 0.43 | 50 | 50 | 100 | 0 | 29.6
163 | 6.797102 | 0.07994814 | 0.43 | 30 | 70 | 100 | 0 | 30.3
164 | 9.25 | 0.08200355 | 0.43 | 0 | 100 | 100 | 0 | 26.7
165 | 3.47 | 0.09754064 | 0.65 | 0 | 100 | 100 | 0 | 20.3
166 | 3.47 | 0.08 | 0.5 | 0 | 100 | 100 | 0 | 29.2
167 | 3.47 | 0.08010013 | 0.48 | 0 | 100 | 100 | 0 | 32.2
168 | 3.47 | 0.0752286 | 0.43 | 0 | 100 | 100 | 0 | 39.4
169 | 3.47 | 0.07513271 | 0.4 | 0 | 100 | 100 | 0 | 46.5
170 | 0.68 | 0.09754064 | 0.65 | 100 | 0 | 100 | 0 | 22.7
171 | 0.68 | 0.08 | 0.5 | 100 | 0 | 100 | 0 | 32.3
172 | 0.68 | 0.08010013 | 0.48 | 100 | 0 | 100 | 0 | 36
173 | 0.68 | 0.0752286 | 0.43 | 100 | 0 | 100 | 0 | 46
174 | 0.68 | 0.07513271 | 0.4 | 100 | 0 | 100 | 0 | 53.5
175 | 2 | 0.04957969 | 0.34 | 50 | 50 | 100 | 0 | 52.4
176 | 2 | 0.05234348 | 0.36 | 50 | 50 | 100 | 0 | 51.3
177 | 2 | 0.05509125 | 0.38 | 50 | 50 | 100 | 0 | 50.2
178 | 2 | 0.05782313 | 0.4 | 50 | 50 | 100 | 0 | 49.1
179 | 2 | 0.06053926 | 0.42 | 50 | 50 | 100 | 0 | 47.9
180 | 2 | 0.06323977 | 0.44 | 50 | 50 | 100 | 0 | 46.8
181 | 2 | 0.0659248 | 0.46 | 50 | 50 | 100 | 0 | 45.4
182 | 2 | 0.06859449 | 0.48 | 50 | 50 | 100 | 0 | 43.9
183 | 2 | 0.07124895 | 0.5 | 50 | 50 | 100 | 0 | 42.4
184 | 2 | 0.07388833 | 0.52 | 50 | 50 | 100 | 0 | 41
185 | 2 | 0.07651275 | 0.54 | 50 | 50 | 100 | 0 | 39.5
186 | 2 | 0.07912234 | 0.56 | 50 | 50 | 100 | 0 | 37.1
187 | 2 | 0.08171722 | 0.58 | 50 | 50 | 100 | 0 | 34.9
188 | 2 | 0.08429752 | 0.6 | 50 | 50 | 100 | 0 | 32.5
189 | 2 | 0.08686336 | 0.62 | 50 | 50 | 100 | 0 | 30.2
190 | 2 | 0.08941486 | 0.64 | 50 | 50 | 100 | 0 | 27.9
191 | 2 | 0.07666667 | 0.54 | 50 | 50 | 100 | 0 | 39.8
192 | 2 | 0.07666667 | 0.54 | 50 | 50 | 98.97405 | 1.025951 | 39.7
193 | 2 | 0.07666667 | 0.54 | 50 | 50 | 97.96894 | 2.031063 | 39.5
194 | 2 | 0.07666667 | 0.54 | 50 | 50 | 96.98403 | 3.015967 | 39.4
195 | 2 | 0.07666667 | 0.54 | 50 | 50 | 96.01874 | 3.981265 | 39.2
196 | 2 | 0.07666667 | 0.54 | 50 | 50 | 95.07246 | 4.927536 | 39.1
197 | 2 | 0.07666667 | 0.54 | 50 | 50 | 94.14466 | 5.855339 | 38.7
198 | 2 | 0.07666667 | 0.54 | 50 | 50 | 93.23479 | 6.765208 | 38.2
199 | 2 | 0.07666667 | 0.54 | 50 | 50 | 92.34234 | 7.657658 | 37.8
200 | 2 | 0.07666667 | 0.54 | 50 | 50 | 91.46682 | 8.533185 | 37.3
201 | 2 | 0.07666667 | 0.54 | 50 | 50 | 90.60773 | 9.392265 | 36.9
202 | 2 | 0.07666667 | 0.54 | 50 | 50 | 89.76464 | 10.23536 | 36.7
203 | 2 | 0.07666667 | 0.54 | 50 | 50 | 88.93709 | 11.06291 | 35.6
204 | 2 | 0.07666667 | 0.54 | 50 | 50 | 88.12466 | 11.87534 | 35
205 | 2 | 0.07666667 | 0.54 | 50 | 50 | 87.32694 | 12.67306 | 34.3
206 | 2 | 0.07666667 | 0.54 | 50 | 50 | 86.54354 | 13.45646 | 33.7
207 | 2 | 0.07666667 | 0.54 | 100 | 0 | 100 | 0 | 35.7
208 | 2 | 0.07666667 | 0.54 | 95 | 5 | 100 | 0 | 36.1
209 | 2 | 0.07666667 | 0.54 | 90 | 10 | 100 | 0 | 36.4
210 | 2 | 0.07666667 | 0.54 | 85 | 15 | 100 | 0 | 36.8
211 | 2 | 0.07666667 | 0.54 | 80 | 20 | 100 | 0 | 37.1
212 | 2 | 0.07666667 | 0.54 | 75 | 25 | 100 | 0 | 37.5
213 | 2 | 0.07666667 | 0.54 | 70 | 30 | 100 | 0 | 37.8
214 | 2 | 0.07666667 | 0.54 | 65 | 35 | 100 | 0 | 38.2
215 | 2 | 0.07666667 | 0.54 | 60 | 40 | 100 | 0 | 38.7
216 | 2 | 0.07666667 | 0.54 | 55 | 45 | 100 | 0 | 39.1
217 | 2 | 0.07666667 | 0.54 | 50 | 50 | 100 | 0 | 39.5
218 | 2 | 0.07666667 | 0.54 | 45 | 55 | 100 | 0 | 39.2
219 | 2 | 0.07666667 | 0.54 | 40 | 60 | 100 | 0 | 38.9
220 | 2 | 0.07666667 | 0.54 | 35 | 65 | 100 | 0 | 38.7
221 | 2 | 0.07666667 | 0.54 | 30 | 70 | 100 | 0 | 38.4
222 | 2 | 0.07666667 | 0.54 | 25 | 75 | 100 | 0 | 38.5
223 | 2 | 0.07666667 | 0.54 | 20 | 80 | 100 | 0 | 38.6
224 | 2 | 0.07666667 | 0.54 | 15 | 85 | 100 | 0 | 38.8
225 | 2 | 0.07666667 | 0.54 | 10 | 90 | 100 | 0 | 38.9
226 | 2 | 0.07666667 | 0.54 | 5 | 95 | 100 | 0 | 39
227 | 2 | 0.07666667 | 0.54 | 0 | 100 | 100 | 0 | 39.1
228 | 2 | 0.07666667 | 0.54 | 50 | 50 | 100 | 0 | 35.7
229 | 2 | 0.07666667 | 0.54 | 50 | 50 | 95 | 5 | 34.4
230 | 2 | 0.07666667 | 0.54 | 50 | 50 | 90 | 10 | 33.1
231 | 2 | 0.07666667 | 0.54 | 50 | 50 | 85 | 15 | 31.8
232 | 2 | 0.07666667 | 0.54 | 50 | 50 | 80 | 20 | 30.5
233 | 2 | 0.07666667 | 0.54 | 50 | 50 | 75 | 25 | 29.2
234 | 2 | 0.07666667 | 0.54 | 50 | 50 | 70 | 30 | 27.9
235 | 2 | 0.07666667 | 0.54 | 50 | 50 | 65 | 35 | 27.5
236 | 2 | 0.07666667 | 0.54 | 50 | 50 | 60 | 40 | 27.1
237 | 2 | 0.07666667 | 0.54 | 50 | 50 | 55 | 45 | 26.8
238 | 2 | 0.07666667 | 0.54 | 50 | 50 | 50 | 50 | 26.4
239 | 2 | 0.07666667 | 0.54 | 50 | 50 | 45 | 55 | 26.5
240 | 2 | 0.07666667 | 0.54 | 50 | 50 | 40 | 60 | 26.6
241 | 2 | 0.07666667 | 0.54 | 50 | 50 | 35 | 65 | 26.6
242 | 2 | 0.07666667 | 0.54 | 50 | 50 | 30 | 70 | 26.7
243 | 2 | 0.07666667 | 0.54 | 50 | 50 | 25 | 75 | 26.6
244 | 2 | 0.07666667 | 0.54 | 50 | 50 | 20 | 80 | 26.4
245 | 2 | 0.07666667 | 0.54 | 50 | 50 | 15 | 85 | 26.3
246 | 2 | 0.07666667 | 0.54 | 50 | 50 | 10 | 90 | 26.1
247 | 2 | 0.07666667 | 0.54 | 50 | 50 | 5 | 95 | 26
248 | 2 | 0.07666667 | 0.54 | 50 | 50 | 0 | 100 | 25.8
249 | 0.8054601 | 0.08559969 | 0.5 | 100 | 0 | 100 | 0 | 30
250 | 1.087861 | 0.08561225 | 0.5 | 90.00101 | 9.998987 | 100 | 0 | 32
251 | 1.368222 | 0.08562482 | 0.5 | 80.00203 | 19.99797 | 100 | 0 | 36.25
252 | 1.646427 | 0.08562482 | 0.5 | 70.00304 | 29.99696 | 100 | 0 | 40
253 | 1.922606 | 0.08562901 | 0.5 | 60.00405 | 39.99595 | 100 | 0 | 42
254 | 2.197523 | 0.08565835 | 0.5 | 50 | 50 | 100 | 0 | 43
255 | 2.469662 | 0.08565835 | 0.5 | 39.99595 | 60.00405 | 100 | 0 | 43.75
256 | 2.738936 | 0.08562901 | 0.5 | 29.99696 | 70.00304 | 100 | 0 | 50
257 | 3.007325 | 0.08564158 | 0.5 | 19.99797 | 80.00203 | 100 | 0 | 48
258 | 3.27353 | 0.08564577 | 0.5 | 9.998987 | 90.00101 | 100 | 0 | 46.25
259 | 3.54013 | 0.08564996 | 0.5 | 0 | 100 | 100 | 0 | 42
260 | 0.8054986 | 0.09420113 | 0.55 | 100 | 0 | 100 | 0 | 28
261 | 1.087956 | 0.09424263 | 0.55 | 89.99795 | 10.00205 | 100 | 0 | 30
262 | 1.368659 | 0.094335 | 0.55 | 80.00821 | 19.99179 | 100 | 0 | 32.25
263 | 1.647441 | 0.09434887 | 0.55 | 70.00103 | 29.99897 | 100 | 0 | 37.75
264 | 1.924009 | 0.09434887 | 0.55 | 59.99795 | 40.00205 | 100 | 0 | 38.75
265 | 2.199948 | 0.09442755 | 0.55 | 50 | 50 | 100 | 0 | 40
266 | 2.471484 | 0.09438588 | 0.55 | 40.00205 | 59.99795 | 100 | 0 | 40
267 | 2.742392 | 0.09439976 | 0.55 | 29.99897 | 70.00103 | 100 | 0 | 42.25
268 | 3.010567 | 0.09438588 | 0.55 | 19.9959 | 80.0041 | 100 | 0 | 37.75
269 | 3.278656 | 0.09443218 | 0.55 | 9.992818 | 90.00718 | 100 | 0 | 38.75
270 | 3.545112 | 0.09446462 | 0.55 | 0 | 100 | 100 | 0 | 36.25
271 | 0.8054075 | 0.1029412 | 0.6 | 100 | 0 | 100 | 0 | 28.75
272 | 1.087974 | 0.1029563 | 0.6 | 90.00208 | 9.997921 | 100 | 0 | 28
273 | 1.368841 | 0.103022 | 0.6 | 80.00208 | 19.99792 | 100 | 0 | 30
274 | 1.647452 | 0.103027 | 0.6 | 70.00312 | 29.99688 | 100 | 0 | 32.25
275 | 1.924139 | 0.1030422 | 0.6 | 60.00416 | 39.99584 | 100 | 0 | 32.75
276 | 2.198873 | 0.1030422 | 0.6 | 50 | 50 | 100 | 0 | 37.75
277 | 2.471808 | 0.1030675 | 0.6 | 39.99584 | 60.00416 | 100 | 0 | 37.75
278 | 2.74239 | 0.1030725 | 0.6 | 29.99688 | 70.00312 | 100 | 0 | 36.25
279 | 3.010441 | 0.1030574 | 0.6 | 19.99792 | 80.00208 | 100 | 0 | 38.75
280 | 3.277496 | 0.1030776 | 0.6 | 9.998961 | 90.00104 | 100 | 0 | 36.25
281 | 3.541752 | 0.1030928 | 0.6 | 0 | 100 | 100 | 0 | 33.75
282 | 0.8054211 | 0.1116181 | 0.65 | 100 | 0 | 100 | 0 | 26.25
283 | 1.086708 | 0.111651 | 0.65 | 90.04739 | 9.952607 | 100 | 0 | 27.75
284 | 1.368554 | 0.111651 | 0.65 | 80 | 20 | 100 | 0 | 27.75
285 | 1.647012 | 0.1116729 | 0.65 | 70.00211 | 29.99789 | 100 | 0 | 30
286 | 1.923448 | 0.1116674 | 0.65 | 60 | 40 | 100 | 0 | 30
287 | 2.198292 | 0.1117113 | 0.65 | 50 | 50 | 100 | 0 | 36.25
288 | 2.471007 | 0.1117222 | 0.65 | 40 | 60 | 100 | 0 | 35
289 | 2.741866 | 0.1117497 | 0.65 | 29.99789 | 70.00211 | 100 | 0 | 38
290 | 3.010734 | 0.1117607 | 0.65 | 20 | 80 | 100 | 0 | 36.25
291 | 3.277895 | 0.1117881 | 0.65 | 9.995787 | 90.00421 | 100 | 0 | 36.25
292 | 3.542765 | 0.1117497 | 0.65 | 0 | 100 | 100 | 0 | 32.25
293 | 0.798969 | 0.0710092 | 0.32 | 100 | 0 | 100 | 0 | 40
294 | 1.102958 | 0.07101248 | 0.32 | 90.00187 | 9.998131 | 100 | 0 | 42.5
295 | 1.404582 | 0.07102233 | 0.32 | 80.00187 | 19.99813 | 100 | 0 | 42.5
296 | 1.70381 | 0.0710289 | 0.32 | 70.0028 | 29.9972 | 100 | 0 | 46.25
297 | 2.000693 | 0.07103547 | 0.32 | 60.00374 | 39.99626 | 100 | 0 | 47.5
298 | 2.295523 | 0.07104204 | 0.32 | 50 | 50 | 100 | 0 | 50
299 | 2.587371 | 0.07103547 | 0.32 | 39.99626 | 60.00374 | 100 | 0 | 52.25
300 | 2.881225 | 0.07114405 | 0.32 | 29.9972 | 70.0028 | 100 | 0 | 62.5
301 | 3.16803 | 0.0711177 | 0.32 | 19.99813 | 80.00187 | 100 | 0 | 60
302 | 3.452753 | 0.07110124 | 0.32 | 9.999066 | 90.00093 | 100 | 0 | 52.75
303 | 3.737031 | 0.07106505 | 0.32 | 0 | 100 | 100 | 0 | 52.25
304 | 0.7899436 | 0.06779661 | 0.37 | 100 | 0 | 100 | 0 | 36.25
305 | 1.124004 | 0.06780179 | 0.37 | 90.00133 | 9.998675 | 100 | 0 | 40
306 | 1.455031 | 0.06779661 | 0.37 | 80.00133 | 19.99867 | 100 | 0 | 43.75
307 | 1.783706 | 0.06783027 | 0.37 | 70.00199 | 29.99801 | 100 | 0 | 45
308 | 2.109276 | 0.06783804 | 0.37 | 60.00265 | 39.99735 | 100 | 0 | 45
309 | 2.432038 | 0.06783804 | 0.37 | 50 | 50 | 100 | 0 | 47.5
310 | 2.752496 | 0.06785878 | 0.37 | 39.99735 | 60.00265 | 100 | 0 | 52.5
311 | 3.06942 | 0.06785619 | 0.37 | 29.99801 | 70.00199 | 100 | 0 | 60
312 | 3.384035 | 0.06786397 | 0.37 | 19.99867 | 80.00133 | 100 | 0 | 57.75
313 | 3.695594 | 0.08310716 | 0.37 | 9.999337 | 90.00066 | 100 | 0 | 50
314 | 4.005166 | 0.06784582 | 0.37 | 0 | 100 | 100 | 0 | 50
315 | 0.7989491 | 0.09286471 | 0.42 | 100 | 0 | 100 | 0 | 35
316 | 1.102932 | 0.09285616 | 0.42 | 90.00288 | 9.997122 | 100 | 0 | 36.25
317 | 1.404534 | 0.09286899 | 0.42 | 80.00384 | 19.99616 | 100 | 0 | 36.25
318 | 1.703689 | 0.09287327 | 0.42 | 70.00576 | 29.99424 | 100 | 0 | 42.75
319 | 2.000745 | 0.09287755 | 0.42 | 59.99808 | 40.00192 | 100 | 0 | 42.25
320 | 2.295347 | 0.09289038 | 0.42 | 50 | 50 | 100 | 0 | 45
321 | 2.587365 | 0.09289038 | 0.42 | 40.00192 | 59.99808 | 100 | 0 | 50
322 | 2.877843 | 0.09290751 | 0.42 | 29.99424 | 70.00576 | 100 | 0 | 60
323 | 3.165732 | 0.09292035 | 0.42 | 19.99616 | 80.00384 | 100 | 0 | 56.25
324 | 3.451778 | 0.09294177 | 0.42 | 9.998081 | 90.00192 | 100 | 0 | 50
325 | 3.734122 | 0.09293749 | 0.42 | 0 | 100 | 100 | 0 | 51.25
326 | 0.7989308 | 0.1059116 | 0.47 | 100 | 0 | 100 | 0 | 30
327 | 1.103281 | 0.1059262 | 0.47 | 89.99512 | 10.00488 | 100 | 0 | 32.25
328 | 1.404941 | 0.1059359 | 0.47 | 80 | 20 | 100 | 0 | 33.75
329 | 1.704403 | 0.1059603 | 0.47 | 70.00195 | 29.99805 | 100 | 0 | 40
330 | 2.001464 | 0.1059554 | 0.47 | 60 | 40 | 100 | 0 | 41.25
331 | 2.297511 | 0.1060383 | 0.47 | 50 | 50 | 100 | 0 | 42.5
332 | 2.589394 | 0.1060041 | 0.47 | 40 | 60 | 100 | 0 | 52.25
333 | 2.880251 | 0.1060383 | 0.47 | 29.99805 | 70.00195 | 100 | 0 | 50
334 | 3.168866 | 0.1060578 | 0.47 | 20 | 80 | 100 | 0 | 52.75
335 | 3.455077 | 0.1060773 | 0.47 | 9.996099 | 90.0039 | 100 | 0 | 47.5
336 | 3.738892 | 0.1060481 | 0.47 | 0 | 100 | 100 | 0 | 47.5
337 | 0.4 | 0.07505071 | 0.43 | 100 | 0 | 100 | 0 | 26.9
338 | 3.270103 | 0.07724426 | 0.43 | 69.98395 | 30.01605 | 100 | 0 | 25.4
339 | 5.073596 | 0.07855626 | 0.43 | 50 | 50 | 100 | 0 | 23.6
340 | 6.797102 | 0.07994814 | 0.43 | 30.02523 | 69.97477 | 100 | 0 | 24.2
341 | 9.25 | 0.08200355 | 0.43 | 0 | 100 | 100 | 0 | 23.8
342 | 0.7213468 | 0.08286448 | 0.55 | 100 | 0 | 100 | 0 | 28
343 | 1.513003 | 0.08312198 | 0.55 | 70 | 30 | 100 | 0 | 29
344 | 2.037038 | 0.08329311 | 0.55 | 50 | 50 | 100 | 0 | 32
345 | 2.558109 | 0.08346388 | 0.55 | 30 | 70 | 100 | 0 | 44
346 | 3.334206 | 0.08372009 | 0.55 | 0 | 100 | 100 | 0 | 39
347 | 0.7213466 | 0.09154208 | 0.6 | 100 | 0 | 100 | 0 | 27.9
348 | 1.513 | 0.09182224 | 0.6 | 70 | 30 | 100 | 0 | 25.2
349 | 2.037044 | 0.09200891 | 0.6 | 50 | 50 | 100 | 0 | 30.2
350 | 2.558097 | 0.09219514 | 0.6 | 30 | 70 | 100 | 0 | 36.1
351 | 3.334206 | 0.09247449 | 0.6 | 0 | 100 | 100 | 0 | 37.8
352 | 0.7213468 | 0.1004476 | 0.65 | 100 | 0 | 100 | 0 | 22.1
353 | 1.513011 | 0.1007507 | 0.65 | 70 | 30 | 100 | 0 | 22
354 | 2.037042 | 0.1009524 | 0.65 | 50 | 50 | 100 | 0 | 27.9
355 | 2.558107 | 0.101154 | 0.65 | 30 | 70 | 100 | 0 | 34.8
356 | 3.334206 | 0.1014555 | 0.65 | 0 | 100 | 100 | 0 | 28.1
357 | 0.7177558 | 0.08241027 | 0.41 | 100 | 0 | 100 | 0 | 42.5
358 | 1.557678 | 0.0826639 | 0.41 | 70 | 30 | 100 | 0 | 43.75
359 | 2.11342 | 0.08283244 | 0.41 | 50 | 50 | 100 | 0 | 44.9
360 | 2.665818 | 0.08300097 | 0.41 | 30 | 70 | 100 | 0 | 52.5
361 | 3.334204 | 0.08318758 | 0.41 | 0 | 100 | 100 | 0 | 48.75
362 | 0.7177558 | 0.09396273 | 0.46 | 100 | 0 | 100 | 0 | 41.25
363 | 1.55768 | 0.09424625 | 0.46 | 70 | 30 | 100 | 0 | 33.75
364 | 2.113412 | 0.09443473 | 0.46 | 50 | 50 | 100 | 0 | 38.75
365 | 2.665817 | 0.09462273 | 0.46 | 30 | 70 | 100 | 0 | 42
366 | 3.334198 | 0.09483039 | 0.46 | 0 | 100 | 100 | 0 | 43
367 | 0.7177558 | 0.1059795 | 0.51 | 100 | 0 | 100 | 0 | 28.75
368 | 1.557678 | 0.1062917 | 0.51 | 70 | 30 | 100 | 0 | 33.75
369 | 2.113412 | 0.1065 | 0.51 | 50 | 50 | 100 | 0 | 35.5
370 | 2.665816 | 0.1067072 | 0.51 | 30 | 70 | 100 | 0 | 39.5
371 | 3.33421 | 0.1069365 | 0.51 | 0 | 100 | 100 | 0 | 37
372 | 1.817978 | 0.04149776 | 0.27 | 100 | 0 | 100 | 0 | 61.1
373 | 1.800645 | 0.04223661 | 0.28 | 100 | 0 | 100 | 0 | 54
374 | 1.854521 | 0.04111953 | 0.28 | 100 | 0 | 100 | 0 | 65.7
375 | 1.80978 | 0.04377467 | 0.28 | 100 | 0 | 100 | 0 | 62.2
376 | 1.811333 | 0.04377467 | 0.28 | 100 | 0 | 100 | 0 | 54.5
377 | 1.857224 | 0.04111953 | 0.28 | 100 | 0 | 100 | 0 | 63.1
378 | 1.81442 | 0.04377467 | 0.28 | 100 | 0 | 100 | 0 | 52.2
379 | 1.859907 | 0.04111953 | 0.28 | 100 | 0 | 100 | 0 | 64.1
380 | 1.780113 | 0.05139616 | 0.29 | 100 | 0 | 100 | 0 | 59.9
381 | 1.741595 | 0.04328614 | 0.29 | 100 | 0 | 100 | 0 | 61.9
382 | 1.805086 | 0.04591426 | 0.29 | 100 | 0 | 100 | 0 | 64.2
383 | 1.805086 | 0.04719342 | 0.3 | 100 | 0 | 100 | 0 | 62.2
384 | 1.687113 | 0.05150683 | 0.31 | 100 | 0 | 100 | 0 | 60.5
385 | 1.805086 | 0.04804429 | 0.31 | 100 | 0 | 100 | 0 | 61.5
386 | 1.805086 | 0.0481293 | 0.31 | 100 | 0 | 100 | 0 | 65
387 | 1.808222 | 0.04804429 | 0.31 | 100 | 0 | 100 | 0 | 61.2
388 | 1.876816 | 0.04113684 | 0.31 | 100 | 0 | 100 | 0 | 63.2
389 | 1.841331 | 0.04780415 | 0.31 | 100 | 0 | 100 | 0 | 76.7
390 | 1.776078 | 0.05199657 | 0.32 | 100 | 0 | 100 | 0 | 67.4
391 | 1.869582 | 0.04294118 | 0.32 | 100 | 0 | 100 | 0 | 62.8
392 | 1.88411 | 0.04336134 | 0.32 | 100 | 0 | 100 | 0 | 60.3
393 | 1.786713 | 0.05185185 | 0.34 | 100 | 0 | 100 | 0 | 63.5
394 | 1.905356 | 0.0517144 | 0.34 | 100 | 0 | 100 | 0 | 59.6
395 | 1.887716 | 0.05008347 | 0.34 | 100 | 0 | 100 | 0 | 61.1
396 | 1.927318 | 0.03956355 | 0.35 | 100 | 0 | 100 | 0 | 66.7
397 | 1.841601 | 0.05364 | 0.35 | 100 | 0 | 100 | 0 | 71.2
398 | 2.242897 | 0.05562474 | 0.36 | 100 | 0 | 100 | 0 | 64
399 | 1.779384 | 0.05610989 | 0.37 | 100 | 0 | 100 | 0 | 61.4
400 | 1.841357 | 0.05657492 | 0.37 | 100 | 0 | 100 | 0 | 71.2
401 | 2.007572 | 0.04291169 | 0.38 | 100 | 0 | 100 | 0 | 62.7
402 | 2.001977 | 0.04082479 | 0.38 | 100 | 0 | 100 | 0 | 55
403 | 1.924797 | 0.05785877 | 0.4 | 100 | 0 | 100 | 0 | 58.3
404 | 0.9730075 | 0.08798283 | 0.68 | 100 | 0 | 100 | 0 | 34.5
405 | 1.723628 | 0.09003074 | 0.68 | 50 | 50 | 100 | 0 | 35
406 | 2.621865 | 0.09196949 | 0.68 | 50 | 50 | 100 | 0 | 29.2
407 | 2.718039 | 0.09196949 | 0.68 | 50 | 50 | 100 | 0 | 27.7
408 | 0.9730144 | 0.07566204 | 0.51 | 100 | 0 | 100 | 0 | 48.3
409 | 1.723656 | 0.07741935 | 0.51 | 50 | 50 | 100 | 0 | 47.6
410 | 2.62253 | 0.07905138 | 0.51 | 50 | 50 | 100 | 0 | 42
411 | 2.718759 | 0.07905138 | 0.51 | 50 | 50 | 100 | 0 | 42.9
412 | 0.9721957 | 0.07763324 | 0.44 | 100 | 0 | 100 | 0 | 61.6
413 | 1.710512 | 0.07926307 | 0.44 | 50 | 50 | 100 | 0 | 60
414 | 2.593239 | 0.08085664 | 0.44 | 50 | 50 | 100 | 0 | 53.7
415 | 2.687858 | 0.08085664 | 0.44 | 50 | 50 | 100 | 0 | 53.2
416 | 1.023196 | 0.06806931 | 0.34 | 100 | 0 | 100 | 0 | 80.5
417 | 1.711208 | 0.06950295 | 0.34 | 50 | 50 | 100 | 0 | 78.2
418 | 2.788039 | 0.0713051 | 0.34 | 50 | 50 | 100 | 0 | 71.2
419 | 2.940253 | 0.07121278 | 0.34 | 50 | 50 | 100 | 0 | 65.4
420 | 3.199979 | 0.05995204 | 0.4 | 100 | 0 | 100 | 0 | 58.6
421 | 3.19991 | 0.0660793 | 0.45 | 100 | 0 | 100 | 0 | 56.1
422 | 3.199895 | 0.07184409 | 0.5 | 100 | 0 | 100 | 0 | 51.2
423 | 3.200051 | 0.07726347 | 0.55 | 100 | 0 | 100 | 0 | 47.1
424 | 3.199928 | 0.08218306 | 0.6 | 100 | 0 | 100 | 0 | 43.9
425 | 4.94004 | 0.06083782 | 0.4 | 51.72093 | 48.27907 | 100 | 0 | 43.3
426 | 4.938815 | 0.06709349 | 0.45 | 51.74364 | 48.25636 | 100 | 0 | 39.6
427 | 4.940255 | 0.07292366 | 0.5 | 51.71429 | 48.28571 | 100 | 0 | 38.1
428 | 4.940912 | 0.07839923 | 0.55 | 51.68431 | 48.31569 | 100 | 0 | 34.5
429 | 4.938574 | 0.08343651 | 0.6 | 51.74757 | 48.25243 | 100 | 0 | 31.6
430 | 4.340146 | 0.0608114 | 0.4 | 51.39405 | 48.60595 | 100 | 0 | 46.1
431 | 4.340172 | 0.06700534 | 0.45 | 51.40977 | 48.59023 | 100 | 0 | 45.8
432 | 4.33973 | 0.07285926 | 0.5 | 51.42586 | 48.57414 | 100 | 0 | 39.9
433 | 4.340262 | 0.07832945 | 0.55 | 51.39289 | 48.60711 | 100 | 0 | 36.3
434 | 4.33881 | 0.08336172 | 0.6 | 51.45349 | 48.54651 | 100 | 0 | 34.7
435 | 0.393877 | 0.08541667 | 0.66 | 100 | 0 | 100 | 0 | 23.03
436 | 1.104319 | 0.08541667 | 0.66 | 74.97824 | 25.02176 | 100 | 0 | 22.36
437 | 1.794344 | 0.08541667 | 0.66 | 50 | 50 | 100 | 0 | 20.31
438 | 2.465972 | 0.08541667 | 0.66 | 25.02176 | 74.97824 | 100 | 0 | 22.34
439 | 3.121052 | 0.08541667 | 0.66 | 0 | 100 | 100 | 0 | 25.02
440 | 0.4233595 | 0.08541667 | 0.49 | 100 | 0 | 100 | 0 | 28.27
441 | 1.185108 | 0.08541667 | 0.49 | 75 | 25 | 100 | 0 | 27.83
442 | 1.924758 | 0.08541667 | 0.49 | 50 | 50 | 100 | 0 | 25.46
443 | 2.643256 | 0.08541667 | 0.49 | 25 | 75 | 100 | 0 | 27.44
444 | 3.341497 | 0.08541667 | 0.49 | 0 | 100 | 100 | 0 | 32.35
445 | 0.4331295 | 0.08367347 | 0.38 | 100 | 0 | 100 | 0 | 41.69
446 | 1.21218 | 0.08367347 | 0.38 | 74.99563 | 25.00437 | 100 | 0 | 34.72
447 | 1.967858 | 0.08367347 | 0.38 | 50 | 50 | 100 | 0 | 40.65
448 | 2.701454 | 0.08367347 | 0.38 | 25.00437 | 74.99563 | 100 | 0 | 41.81
449 | 3.414166 | 0.08367347 | 0.38 | 0 | 100 | 100 | 0 | 48.02
450 | 2.972982 | 0.07139588 | 0.4469914 | 100 | 0 | 100 | 0 | 42
451 | 2.972982 | 0.07182068 | 0.5992366 | 100 | 0 | 100 | 0 | 34
452 | 2.972982 | 0.0709707 | 0.6828194 | 100 | 0 | 100 | 0 | 42.5
453 | 2.743411 | 0.06711111 | 0.4507463 | 63.5 | 36.5 | 100 | 0 | 39
454 | 2.743411 | 0.06711111 | 0.6015936 | 63.5 | 36.5 | 100 | 0 | 34
455 | 2.743411 | 0.06628114 | 0.6834862 | 63.5 | 36.5 | 100 | 0 | 42.5
456 | 0.4382924 | 0.08524735 | 0.4488372 | 0 | 100 | 100 | 0 | 37.5
457 | 1.986149 | 0.06998654 | 0.4469914 | 100 | 0 | 100 | 0 | 39.5
458 | 1.986149 | 0.07040359 | 0.5992366 | 100 | 0 | 100 | 0 | 35
459 | 1.986149 | 0.06956912 | 0.6828194 | 100 | 0 | 100 | 0 | 38.5
460 | 1.943917 | 0.07130204 | 0.4497207 | 74.3 | 25.7 | 100 | 0 | 40
461 | 1.943917 | 0.07127047 | 0.598513 | 74.3 | 25.7 | 100 | 0 | 35
462 | 1.943917 | 0.07089056 | 0.6866953 | 74.3 | 25.7 | 100 | 0 | 40
463 | 0.7283587 | 0.08384548 | 0.4504717 | 0 | 100 | 100 | 0 | 36
464 | 3.524442 | 0.08627323 | 0.45 | 0 | 100 | 100 | 0 | 37.5
465 | 3.120835 | 0.06267661 | 0.45 | 35 | 65 | 100 | 0 | 37.8
466 | 2.857139 | 0.0860312 | 0.45 | 0 | 100 | 100 | 0 | 37.5
467 | 2.563444 | 0.06509674 | 0.45 | 32 | 68 | 100 | 0 | 37.5
468 | 3.37964 | 0.0869042 | 0.6 | 0 | 100 | 100 | 0 | 26
469 | 3.03629 | 0.06299839 | 0.6 | 35 | 65 | 100 | 0 | 27
470 | 2.747147 | 0.08665862 | 0.6 | 0 | 100 | 100 | 0 | 26
471 | 2.495777 | 0.06545974 | 0.6 | 32 | 68 | 100 | 0 | 26.7
472 | 1.023728 | 0.07431491 | 0.45 | 100 | 0 | 100 | 0 | 45
473 | 1.689345 | 0.07533882 | 0.45 | 80 | 20 | 100 | 0 | 42.5
474 | 1.697405 | 0.06882369 | 0.45 | 80 | 20 | 100 | 0 | 50
475 | 1.08735 | 0.07480891 | 0.6 | 100 | 0 | 100 | 0 | 28
476 | 1.684727 | 0.07573263 | 0.6 | 80 | 20 | 100 | 0 | 32.5
477 | 1.687718 | 0.06995009 | 0.6 | 80 | 20 | 100 | 0 | 33.5
478 | 0.8844459 | 0.08113502 | 0.39 | 100 | 0 | 100 | 0 | 43
479 | 2.307356 | 0.08271408 | 0.39 | 32.35294 | 67.64706 | 100 | 0 | 42
480 | 1.59424 | 0.08195284 | 0.39 | 67.04937 | 32.95063 | 100 | 0 | 50
481 | 2.635216 | 0.0623927 | 0.39 | 32.35534 | 67.64466 | 100 | 0 | 48
482 | 2.478358 | 0.07485453 | 0.4 | 32.36715 | 67.63285 | 100 | 0 | 50
483 | 2.432605 | 0.07533089 | 0.39 | 32.34995 | 67.65005 | 100 | 0 | 45
484 | 0.6689878 | 0.06066778 | 0.4294479 | 100 | 0 | 100 | 0 | 30.9
485 | 1.410459 | 0.06119871 | 0.4294479 | 74 | 26 | 100 | 0 | 27.9
486 | 2.155289 | 0.06176571 | 0.4294479 | 49 | 51 | 100 | 0 | 25.8
487 | 3.641017 | 0.06293125 | 0.4294479 | 0 | 100 | 100 | 0 | 23.6
488 | 0.9630491 | 0.06079951 | 0.4294479 | 75 | 25 | 100 | 0 | 30.9
489 | 1.258297 | 0.06093182 | 0.4294479 | 49 | 51 | 100 | 0 | 29.3
490 | 1.844259 | 0.06130537 | 0.4294479 | 0 | 100 | 100 | 0 | 28.1
491 | 1.366513 | 0.05498654 | 0.4300341 | 78 | 22 | 100 | 0 | 30.9
492 | 1.598272 | 0.05622666 | 0.4280936 | 70 | 30 | 100 | 0 | 31.5
493 | 0.9587099 | 0.05908856 | 0.4290221 | 76 | 24 | 100 | 0 | 29.5
494 | 1.209792 | 0.059243 | 0.4303797 | 55 | 45 | 100 | 0 | 29.3
495 | 1.915672 | 0.05800642 | 0.4299674 | 0 | 100 | 100 | 0 | 30.1
496 | 0.4359743 | 0.05565142364 | 0.4 | 100 | 0 | 100 | 0 | 43.5
497 | 1.10137 | 0.05645514223 | 0.4 | 72.15074 | 27.84926 | 100 | 0 | 52.1
498 | 1.488006 | 0.05295675199 | 0.37 | 72.15074 | 27.84926 | 86.12245 | 13.87755 | 53.6
499 | 1.61672 | 0.05302695537 | 0.37 | 72.15074 | 27.84926 | 81.42077 | 18.57923 | 48.5
500 | 1.359278 | 0.05951859956 | 0.42 | 72.15074 | 27.84926 | 90.78591 | 9.214092 | 42.7
501 | 1.488006 | 0.0567032967 | 0.4 | 72.15074 | 27.84926 | 86.12245 | 13.87755 | 49.5
502 | 1.359278 | 0.05288673424 | 0.37 | 72.15074 | 27.84926 | 90.78591 | 9.214092 | 48.8
503 | 1.10137 | 0.05645514223 | 0.4 | 72.15074 | 27.84926 | 100 | 0 | 42.1
504 | 1.224911 | 0.05602379772 | 0.4 | 69.38944 | 30.61056 | 100 | 0 | 41.7
505 | 0.4318302 | 0.05553164012 | 0.5308642 | 100 | 0 | 100 | 0 | 37.6
506 | 1.148037 | 0.05517536356 | 0.5308642 | 69.26606 | 30.73394 | 100 | 0 | 32.7
507 | 1.377132 | 0.05517536356 | 0.5308642 | 59.17431 | 40.82569 | 100 | 0 | 33.3
508 | 1.065275 | 0.06606111 | 0.4 | 100 | 0 | 100 | 0 | 48.8
509 | 1.036149 | 0.06487067 | 0.45 | 100 | 0 | 100 | 0 | 43.5
510 | 1.020336 | 0.066357 | 0.5 | 100 | 0 | 100 | 0 | 40.57
511 | 1.010412 | 0.06874714 | 0.55 | 100 | 0 | 100 | 0 | 32.5
512 | 1.013396 | 0.07576714 | 0.6 | 100 | 0 | 100 | 0 | 29
513 | 1.016513 | 0.08292579 | 0.65 | 100 | 0 | 100 | 0 | 26
514 | 1.703467 | 0.06699606 | 0.4 | 20.02443 | 79.97557 | 100 | 0 | 43.2
515 | 1.645088 | 0.06572888 | 0.45 | 19.99646 | 80.00354 | 100 | 0 | 42
516 | 1.616295 | 0.06723819 | 0.5 | 20.00359 | 79.99641 | 100 | 0 | 37
517 | 1.599566 | 0.0696467 | 0.55 | 20 | 80 | 100 | 0 | 31.1
518 | 1.608334 | 0.07675579 | 0.6 | 20.07003 | 79.92997 | 100 | 0 | 27.2
519 | 1.613107 | 0.0839938 | 0.65 | 19.9869 | 80.0131 | 100 | 0 | 24.5
520 | 2.532093 | 0.06811119 | 0.4 | 49.97707 | 50.02293 | 100 | 0 | 42.5
521 | 2.430044 | 0.06683411 | 0.45 | 49.9673 | 50.0327 | 100 | 0 | 41.5
522 | 2.379984 | 0.06838191 | 0.5 | 50 | 50 | 100 | 0 | 36.25
523 | 2.342973 | 0.07074562 | 0.55 | 49.93273 | 50.06727 | 100 | 0 | 30.5
524 | 2.354681 | 0.07800312 | 0.6 | 50 | 50 | 100 | 0 | 26.5
525 | 2.366551 | 0.08536532 | 0.65 | 50 | 50 | 100 | 0 | 24
526 | 4.011481 | 0.07025555 | 0.4 | 100 | 0 | 100 | 0 | 41.5
527 | 3.819568 | 0.06887777 | 0.45 | 100 | 0 | 100 | 0 | 37
528 | 3.715918 | 0.07037917 | 0.5 | 100 | 0 | 100 | 0 | 35
529 | 3.651866 | 0.0728509 | 0.55 | 100 | 0 | 100 | 0 | 30
530 | 3.671144 | 0.08026756 | 0.6 | 100 | 0 | 100 | 0 | 25.5
531 | 3.691096 | 0.08783784 | 0.65 | 100 | 0 | 100 | 0 | 23