## Sheet1
Mixture proportions (Kg/m3)
Water | Cement | Sand | Gravel | Recycled coarse aggregates | Recycled fine aggregates
217.25 | 395 | 640 | 530 | 10.81633 | 13.06122
217.25 | 395 | 640 | 530 | 132.5 | 13.06122
217.25 | 395 | 640 | 530 | 530 | 13.06122
217.25 | 395 | 640 | 0 | 530 | 13.06122
217.25 | 395 | 640 | 530 | 10.81633 | 213.3333
217.25 | 395 | 640 | 530 | 140.8861 | 213.3333
217.25 | 395 | 640 | 530 | 530 | 213.3333
217.25 | 395 | 640 | 530 | 25970 | 213.3333
217.25 | 395 | 640 | 530 | 10.81633 | 344.6154
217.25 | 395 | 640 | 530 | 149.4872 | 344.6154
217.25 | 395 | 640 | 530 | 574.1667 | 344.6154
217.25 | 395 | 640 | 530 | 25970 | 344.6154
177.75 | 395 | 640 | 530 | 10.81633 | 0
177.75 | 395 | 640 | 530 | 176.6667 | 0
177.75 | 395 | 640 | 530 | 574.1667 | 13.06122
177.75 | 395 | 640 | 0 | 530 | 33.68421
177.75 | 395 | 640 | 530 | 27.89474 | 213.3333
177.75 | 395 | 640 | 530 | 176.6667 | 213.3333
177.75 | 395 | 640 | 530 | 647.7778 | 213.3333
177.75 | 395 | 640 | 530 | 10070 | 213.3333
177.75 | 395 | 640 | 530 | 27.89474 | 274.2857
177.75 | 395 | 640 | 530 | 176.6667 | 426.6667
177.75 | 395 | 640 | 530 | 647.7778 | 426.6667
177.75 | 395 | 640 | 530 | 27.89474 | 274.2857
217.25 | 395 | 640 | 530 | 0 | 0
217.25 | 395 | 640 | 530 | 176.6667 | 0
217.25 | 395 | 640 | 530 | 647.7778 | 0
217.25 | 395 | 640 | 530 | 10070 | 0
217.25 | 395 | 640 | 530 | 0 | 160
217.25 | 395 | 640 | 530 | 93.52941 | 160
217.25 | 395 | 640 | 530 | 647.7778 | 274.2857
217.25 | 395 | 640 | 530 | 25970 | 170.1266
217.25 | 395 | 640 | 530 | 0 | 274.2857
217.25 | 395 | 640 | 530 | 93.52941 | 344.6154
217.25 | 395 | 640 | 530 | 647.7778 | 344.6154
217.25 | 395 | 640 | 530 | 10070 | 274.2857
197.5 | 395 | 640 | 530 | 27.89474 | 13.06122
197.5 | 395 | 640 | 530 | 176.6667 | 71.11111
197.5 | 395 | 640 | 530 | 647.7778 | 33.68421
197.5 | 395 | 640 | 530 | 4770 | 0
197.5 | 395 | 640 | 530 | 58.88889 | 274.2857
197.5 | 395 | 640 | 530 | 93.52941 | 160
197.5 | 395 | 640 | 530 | 433.6364 | 160
197.5 | 395 | 640 | 530 | 4770 | 160
177.75 | 395 | 640 | 530 | 0 | 0
177.75 | 395 | 640 | 530 | 132.5 | 0
177.75 | 395 | 640 | 530 | 530 | 0
177.75 | 395 | 640 | 530 | 4770 | 0
177.75 | 395 | 640 | 530 | 0 | 160
177.75 | 395 | 640 | 530 | 58.88889 | 213.3333
177.75 | 395 | 640 | 530 | 795 | 213.3333
177.75 | 395 | 640 | 530 | 4770 | 160
158 | 395 | 640 | 530 | 58.88889 | 33.68421
158 | 395 | 640 | 530 | 27.89474 | 0
158 | 395 | 640 | 530 | 353.3333 | 0
158 | 395 | 640 | 530 | 4770 | 0
158 | 395 | 640 | 530 | 0 | 112.9412
158 | 395 | 640 | 530 | 58.88889 | 213.3333
158 | 395 | 640 | 530 | 795 | 213.3333
158 | 395 | 640 | 530 | 3003.333 | 213.3333
244.9 | 395 | 640 | 530 | 0 | 0
237 | 395 | 640 | 530 | 0 | 0
229.1 | 395 | 640 | 530 | 0 | 0
240 | 395 | 640 | 530 | 58.88889 | 0
237 | 395 | 640 | 530 | 58.88889 | 0
221.2 | 395 | 640 | 530 | 58.88889 | 0
268.6 | 395 | 640 | 530 | 795 | 0
276.3881 | 395 | 640 | 530 | 795 | 0
231.6289 | 395 | 640 | 530 | 795 | 0
256.75 | 395 | 640 | 0 | 530 | 0
284.4 | 395 | 640 | 0 | 530 | 0
240.95 | 395 | 640 | 0 | 530 | 0
205.4 | 395 | 640 | 530 | 0 | 0
205.4 | 395 | 640 | 530 | 132.5 | 0
229.1 | 395 | 640 | 530 | 530 | 0
205.4 | 395 | 640 | 530 | 2120 | 0
205.4 | 395 | 640 | 0 | 530 | 0
276.5 | 395 | 640 | 530 | 0 | 213.3333
280.45 | 395 | 640 | 530 | 132.5 | 213.3333
280.45 | 395 | 640 | 530 | 530 | 213.3333
276.5 | 395 | 640 | 530 | 2120 | 213.3333
280.45 | 395 | 640 | 0 | 530 | 213.3333
161.95 | 395 | 640 | 530 | 0 | 0
154.05 | 395 | 640 | 530 | 1457.5 | 0
169.85 | 395 | 640 | 530 | 0 | 0
165.9 | 395 | 640 | 530 | 1497.826 | 0
165.9 | 395 | 640 | 530 | 0 | 0
150.1 | 395 | 640 | 530 | 1493.636 | 0
267 | 395 | 640 | 530 | 0 | 0
264.65 | 395 | 640 | 530 | 1465.957 | 0
264.65 | 395 | 640 | 530 | 0 | 0
264.65 | 395 | 640 | 530 | 1497.826 | 0
261 | 395 | 640 | 530 | 0 | 0
264.65 | 395 | 640 | 530 | 1493.636 | 0
214.65 | 405 | 0 | 0 | 510 | 620
193 | 405 | 620 | 0 | 510 | 0
190.35 | 405 | 0 | 0 | 510 | 620
190.35 | 405 | 620 | 0 | 510 | 0
271.35 | 405 | 0 | 0 | 510 | 620
271.35 | 405 | 620 | 0 | 510 | 0
275 | 405 | 0 | 0 | 510 | 620
275 | 405 | 620 | 0 | 510 | 0
222.75 | 405 | 620 | 510 | 0 | 0
222.75 | 405 | 620 | 510 | 218.5714 | 0
222.75 | 405 | 620 | 510 | 510 | 0
182.25 | 405 | 620 | 0 | 510 | 0
182.25 | 405 | 620 | 510 | 0 | 265.7143
182.25 | 405 | 620 | 510 | 0 | 413.3333
222.75 | 405 | 0 | 510 | 0 | 620
222.75 | 405 | 620 | 510 | 218.5714 | 0
222.75 | 405 | 620 | 510 | 510 | 0
222.75 | 405 | 620 | 0 | 510 | 0
202.5 | 405 | 620 | 510 | 0 | 0
202.5 | 405 | 620 | 0 | 510 | 0
205 | 405 | 620 | 0 | 510 | 0
263.25 | 405 | 620 | 510 | 0 | 0
255 | 405 | 620 | 0 | 510 | 0
251.1 | 405 | 620 | 0 | 510 | 0
157.95 | 405 | 620 | 510 | 0 | 0
125.55 | 405 | 620 | 0 | 510 | 0
162 | 405 | 620 | 0 | 510 | 0
162 | 405 | 620 | 510 | 0 | 0
165 | 405 | 620 | 0 | 510 | 0
168 | 405 | 620 | 0 | 510 | 0
283.5 | 405 | 620 | 0 | 510 | 0
283.5 | 405 | 620 | 510 | 0 | 0
214.65 | 405 | 620 | 0 | 510 | 0
214.65 | 405 | 620 | 510 | 510 | 0
214.65 | 405 | 620 | 510 | 1529.184 | 0
202.5 | 405 | 620 | 510 | 0 | 0
202.5 | 405 | 620 | 0 | 510 | 0
121.5 | 405 | 620 | 510 | 0 | 0
121.5 | 405 | 620 | 510 | 118.5228 | 0
121.5 | 405 | 620 | 510 | 474.2286 | 0
129.6 | 405 | 620 | 0 | 510 | 0
129.6 | 405 | 620 | 510 | 114.4156 | 0
129.6 | 405 | 620 | 510 | 457.7043 | 0
108 | 405 | 620 | 0 | 510 | 0
105.3 | 405 | 620 | 510 | 110.191 | 0
105.3 | 405 | 620 | 510 | 440.5484 | 0
105.3 | 405 | 620 | 0 | 510 | 0
153.9 | 405 | 620 | 510 | 0 | 0
162 | 405 | 620 | 510 | 0 | 53.91304
166.05 | 405 | 620 | 510 | 0 | 120.7183
166.05 | 405 | 620 | 510 | 0 | 207.5652
166.05 | 405 | 620 | 510 | 0 | 481.5902
174.15 | 405 | 620 | 510 | 0 | 0
243 | 405 | 620 | 510 | 0 | 0
243 | 405 | 620 | 510 | 105.0357 | 0
243 | 405 | 620 | 510 | 420.6286 | 0
243 | 405 | 620 | 0 | 510 | 0
243 | 405 | 620 | 510 | 0 | 0
243 | 405 | 620 | 510 | 114.75 | 0
243 | 405 | 620 | 510 | 457.5429 | 0
246 | 405 | 620 | 0 | 510 | 0
202.5 | 405 | 620 | 510 | 0 | 0
202.5 | 405 | 620 | 510 | 123.8571 | 0
202.5 | 405 | 620 | 510 | 492.4809 | 0
202.5 | 405 | 620 | 0 | 510 | 0
162 | 405 | 620 | 510 | 0 | 0
162 | 405 | 620 | 510 | 218.5714 | 0
162 | 405 | 620 | 510 | 510 | 0
162 | 405 | 620 | 510 | 1190 | 0
166 | 405 | 620 | 0 | 510 | 0
243 | 405 | 620 | 0 | 510 | 0
185 | 405 | 620 | 0 | 510 | 0
182.25 | 405 | 620 | 0 | 510 | 0
162 | 405 | 620 | 0 | 510 | 0
153.9 | 405 | 620 | 0 | 510 | 0
243 | 405 | 620 | 510 | 0 | 0
185 | 405 | 620 | 510 | 0 | 0
182.25 | 405 | 620 | 510 | 0 | 0
162 | 405 | 620 | 510 | 0 | 0
153.9 | 405 | 620 | 510 | 0 | 0
125.55 | 405 | 620 | 510 | 510 | 0
129.6 | 405 | 620 | 510 | 510 | 0
133.65 | 405 | 620 | 510 | 510 | 0
141.75 | 405 | 620 | 510 | 510 | 0
157.95 | 405 | 620 | 510 | 510 | 0
162 | 405 | 620 | 510 | 510 | 0
166.05 | 405 | 620 | 510 | 510 | 0
170.1 | 405 | 620 | 510 | 510 | 0
222.75 | 405 | 620 | 510 | 510 | 0
225 | 405 | 620 | 510 | 510 | 0
230.85 | 405 | 620 | 510 | 510 | 0
243 | 405 | 620 | 510 | 510 | 0
251.1 | 405 | 620 | 510 | 510 | 0
243.2 | 380 | 605 | 545 | 545 | 0
254.6 | 380 | 605 | 545 | 545 | 0
266 | 380 | 605 | 545 | 545 | 0
228 | 380 | 605 | 545 | 545 | 0
228 | 380 | 605 | 545 | 545 | 6.271341
228 | 380 | 605 | 545 | 545 | 12.54268
228 | 380 | 605 | 545 | 545 | 18.81402
228 | 380 | 605 | 545 | 545 | 25.08537
228 | 380 | 605 | 545 | 545 | 31.35671
228 | 380 | 605 | 545 | 545 | 37.62805
228 | 380 | 605 | 545 | 545 | 43.89939
228 | 380 | 605 | 545 | 545 | 50.17073
228 | 380 | 605 | 545 | 545 | 56.44207
193.8 | 380 | 605 | 545 | 545 | 62.71341
193.8 | 380 | 605 | 545 | 545 | 68.98476
193.8 | 380 | 605 | 545 | 545 | 75.2561
193.8 | 380 | 605 | 545 | 545 | 81.52744
193.8 | 380 | 605 | 545 | 545 | 87.79878
193.8 | 380 | 605 | 545 | 545 | 94.07012
193.8 | 380 | 605 | 545 | 0 | 0
186.2 | 380 | 605 | 545 | 28.68421 | 0
186.2 | 380 | 605 | 545 | 60.55556 | 0
186.2 | 380 | 605 | 545 | 96.17647 | 0
186.2 | 380 | 605 | 545 | 136.25 | 0
186.2 | 380 | 605 | 545 | 181.6667 | 0
186.2 | 380 | 605 | 545 | 233.5714 | 0
186.2 | 380 | 605 | 545 | 293.4615 | 0
186.2 | 380 | 605 | 545 | 363.3333 | 0
186.2 | 380 | 605 | 545 | 445.9091 | 0
186.2 | 380 | 605 | 545 | 545 | 0
186.2 | 380 | 605 | 545 | 666.1111 | 0
190 | 380 | 605 | 545 | 817.5 | 0
190 | 380 | 605 | 545 | 1012.143 | 0
190 | 380 | 605 | 545 | 1271.667 | 0
190 | 380 | 605 | 545 | 1635 | 0
190 | 380 | 605 | 545 | 2180 | 0
190 | 380 | 605 | 545 | 3088.333 | 0
190 | 380 | 605 | 545 | 4905 | 0
190 | 380 | 605 | 545 | 10355 | 0
190 | 380 | 605 | 0 | 545 | 0
190 | 380 | 605 | 545 | 545 | 0
190 | 380 | 605 | 545 | 545 | 31.84211
190 | 380 | 605 | 545 | 545 | 67.22222
190 | 380 | 605 | 545 | 545 | 106.7647
190 | 380 | 605 | 545 | 545 | 151.25
190 | 380 | 605 | 545 | 545 | 201.6667
190 | 380 | 605 | 545 | 545 | 259.2857
190 | 380 | 605 | 545 | 545 | 325.7692
190 | 380 | 605 | 545 | 545 | 403.3333
190 | 380 | 605 | 545 | 545 | 495
190 | 380 | 605 | 545 | 545 | 605
190 | 380 | 605 | 545 | 545 | 739.4444
190 | 380 | 605 | 545 | 545 | 907.5
190 | 380 | 605 | 545 | 545 | 1123.571
190 | 380 | 605 | 545 | 545 | 1411.667
190 | 380 | 605 | 545 | 545 | 1815
190 | 380 | 605 | 545 | 545 | 2420
190 | 380 | 605 | 545 | 545 | 3428.333
190 | 380 | 605 | 545 | 545 | 5445
190 | 380 | 605 | 545 | 545 | 11495
190 | 380 | 0 | 545 | 545 | 605
209 | 380 | 605 | 545 | 0 | 0
209 | 380 | 605 | 545 | 60.54874 | 0
209 | 380 | 605 | 545 | 136.2327 | 0
209 | 380 | 605 | 545 | 233.5376 | 0
209 | 380 | 605 | 545 | 363.272 | 0
209 | 380 | 605 | 545 | 545 | 0
209 | 380 | 605 | 545 | 817.638 | 0
209 | 380 | 605 | 545 | 1271.851 | 0
209 | 380 | 605 | 545 | 2180.276 | 0
209 | 380 | 605 | 545 | 4905.552 | 0
209 | 380 | 605 | 0 | 545 | 0
228 | 380 | 605 | 545 | 0 | 0
228 | 380 | 605 | 545 | 60.56936 | 0
228 | 380 | 605 | 545 | 136.1801 | 0
228 | 380 | 605 | 545 | 233.56 | 0
228 | 380 | 605 | 545 | 363.3644 | 0
228 | 380 | 605 | 545 | 545 | 0
228 | 380 | 605 | 545 | 817.4301 | 0
228 | 380 | 605 | 545 | 1271.729 | 0
228 | 380 | 605 | 545 | 2180.559 | 0
228 | 380 | 605 | 545 | 4908.917 | 0
228 | 380 | 605 | 0 | 545 | 0
221 | 340 | 615 | 510 | 0 | 0
221 | 340 | 615 | 510 | 56.65358 | 0
221 | 340 | 615 | 510 | 127.4834 | 0
221 | 340 | 615 | 510 | 218.539 | 0
221 | 340 | 615 | 510 | 339.9411 | 0
221 | 340 | 615 | 510 | 510 | 0
221 | 340 | 615 | 510 | 765.1325 | 0
221 | 340 | 615 | 510 | 1190.177 | 0
221 | 340 | 615 | 510 | 2040.265 | 0
221 | 340 | 615 | 510 | 4590.53 | 0
221 | 340 | 615 | 0 | 510 | 0
238 | 340 | 615 | 510 | 0 | 0
238 | 340 | 615 | 510 | 56.36842 | 0
238 | 340 | 615 | 510 | 127.5 | 0
238 | 340 | 615 | 510 | 218.5495 | 0
238 | 340 | 615 | 510 | 340 | 0
238 | 340 | 615 | 510 | 510 | 0
238 | 340 | 615 | 510 | 765 | 0
238 | 340 | 615 | 510 | 1190.119 | 0
238 | 340 | 615 | 510 | 2040 | 0
238 | 340 | 615 | 510 | 4592.15 | 0
238 | 340 | 615 | 0 | 510 | 0
136 | 340 | 615 | 510 | 0 | 0
136 | 340 | 615 | 510 | 56.6549 | 0
136 | 340 | 615 | 510 | 127.4851 | 0
136 | 340 | 615 | 510 | 218.5423 | 0
136 | 340 | 615 | 510 | 339.947 | 0
136 | 340 | 615 | 510 | 510 | 0
136 | 340 | 615 | 510 | 765.1192 | 0
136 | 340 | 615 | 510 | 1190.159 | 0
136 | 340 | 615 | 510 | 2040.238 | 0
136 | 340 | 615 | 510 | 4590.477 | 0
136 | 340 | 615 | 0 | 510 | 0
142.8 | 340 | 615 | 510 | 0 | 0
142.8 | 340 | 615 | 510 | 56.65832 | 0
142.8 | 340 | 615 | 510 | 127.4894 | 0
142.8 | 340 | 615 | 510 | 218.5507 | 0
142.8 | 340 | 615 | 510 | 339.9625 | 0
142.8 | 340 | 615 | 510 | 510 | 0
142.8 | 340 | 615 | 510 | 765.0845 | 0
142.8 | 340 | 615 | 510 | 1190.113 | 0
142.8 | 340 | 615 | 510 | 2040.169 | 0
142.8 | 340 | 615 | 510 | 4590.338 | 0
142.8 | 340 | 615 | 0 | 510 | 0
159.8 | 340 | 615 | 510 | 0 | 0
159.8 | 340 | 615 | 510 | 56.64854 | 0
159.8 | 340 | 615 | 510 | 127.4694 | 0
159.8 | 340 | 615 | 510 | 218.5115 | 0
159.8 | 340 | 615 | 510 | 340.0272 | 0
159.8 | 340 | 615 | 510 | 510 | 0
159.8 | 340 | 615 | 510 | 764.9388 | 0
159.8 | 340 | 615 | 510 | 1190.326 | 0
159.8 | 340 | 615 | 510 | 2040.489 | 0
159.8 | 340 | 615 | 510 | 4590.979 | 0
159.8 | 340 | 615 | 0 | 510 | 0
176.8 | 340 | 615 | 510 | 0 | 0
176.8 | 340 | 615 | 510 | 56.69737 | 0
176.8 | 340 | 615 | 510 | 127.5 | 0
176.8 | 340 | 615 | 510 | 218.5511 | 0
176.8 | 340 | 615 | 510 | 340 | 0
176.8 | 340 | 615 | 510 | 510 | 0
176.8 | 340 | 615 | 510 | 765 | 0
176.8 | 340 | 615 | 510 | 1190.111 | 0
176.8 | 340 | 615 | 510 | 2040 | 0
176.8 | 340 | 615 | 510 | 4591.99 | 0
176.8 | 340 | 615 | 0 | 510 | 0
136 | 340 | 615 | 510 | 0 | 0
136 | 340 | 615 | 510 | 218.7385 | 0
136 | 340 | 615 | 510 | 510 | 0
136 | 340 | 615 | 510 | 1188.571 | 0
136 | 340 | 615 | 0 | 510 | 0
170 | 340 | 615 | 510 | 0 | 0
170 | 340 | 615 | 510 | 218.5714 | 0
170 | 340 | 615 | 510 | 510 | 0
170 | 340 | 615 | 510 | 1190 | 0
170 | 340 | 615 | 0 | 510 | 0
187 | 340 | 615 | 510 | 0 | 0
187 | 340 | 615 | 510 | 218.5714 | 0
187 | 340 | 615 | 510 | 510 | 0
187 | 340 | 615 | 510 | 1190 | 0
187 | 340 | 615 | 0 | 510 | 0
204 | 340 | 615 | 510 | 0 | 0
204 | 340 | 615 | 510 | 218.5714 | 0
204 | 340 | 615 | 510 | 510 | 0
204 | 340 | 615 | 510 | 1190 | 0
204 | 340 | 615 | 0 | 510 | 0
153 | 340 | 615 | 510 | 0 | 0
153 | 340 | 615 | 510 | 218.5714 | 0
153 | 340 | 615 | 510 | 510 | 0
153 | 340 | 615 | 510 | 1190 | 0
153 | 340 | 615 | 0 | 510 | 0
170 | 340 | 615 | 510 | 0 | 0
170 | 340 | 615 | 510 | 218.5714 | 0
170 | 340 | 615 | 510 | 510 | 0
170 | 340 | 615 | 510 | 1190 | 0
170 | 340 | 615 | 0 | 510 | 0
190 | 340 | 615 | 510 | 0 | 0
190 | 340 | 615 | 510 | 218.5714 | 0
190 | 340 | 615 | 510 | 510 | 0
195.25 | 355 | 625 | 535 | 1248.333 | 0
195.25 | 355 | 625 | 0 | 535 | 0
113.6 | 355 | 625 | 535 | 0 | 0
115 | 355 | 625 | 535 | 0 | 0
118 | 355 | 625 | 535 | 0 | 0
120 | 355 | 625 | 535 | 0 | 0
113.6 | 355 | 635 | 535 | 0 | 0
115 | 355 | 635 | 535 | 0 | 0
118 | 355 | 635 | 535 | 0 | 0
120 | 355 | 635 | 535 | 0 | 0
110 | 355 | 625 | 535 | 0 | 0
113.6 | 355 | 640 | 535 | 0 | 0
118 | 355 | 640 | 535 | 0 | 0
124.25 | 355 | 625 | 535 | 0 | 0
127 | 355 | 625 | 535 | 0 | 0
130 | 355 | 625 | 535 | 0 | 0
124.25 | 355 | 635 | 535 | 0 | 0
127 | 355 | 635 | 535 | 0 | 0
130 | 355 | 635 | 535 | 0 | 0
124.25 | 355 | 640 | 535 | 0 | 0
99.4 | 355 | 625 | 535 | 0 | 0
103 | 355 | 625 | 535 | 0 | 0
105 | 355 | 625 | 535 | 0 | 0
99.4 | 355 | 635 | 535 | 0 | 0
103 | 355 | 635 | 535 | 0 | 0
105 | 355 | 635 | 535 | 0 | 0
99.4 | 355 | 640 | 535 | 0 | 0
103 | 355 | 640 | 535 | 0 | 0
105 | 355 | 640 | 535 | 0 | 0
99.4 | 355 | 625 | 545 | 0 | 0
103 | 355 | 625 | 545 | 0 | 0